## 11kN
CycleCount | Axial_Displacement | Strain | Axial_Force | Stress(MPa) | Running_Time | Rollover_Running | Time | Ch_1_Integer_Count
CycleCount | mm |  | kN |  | sec | sec | cycles |  | area
1 | 0.02735166 | 0.0008186669 | 2.409848 | 85.23093 | 0.434082 | 0.434082 | 0 |  | 28.27433
1 | 0.05345332 | 0.00159992 | 4.914988 | 173.8322 | 0.8341472 | 0.8341472 | 0
1 | 0.07945485 | 0.002378176 | 7.260640625 | 256.7926 | 1.234212 | 1.234212 | 0
1 | 0.1018534 | 0.003048591 | 9.09571875 | 321.6952 | 1.634277 | 1.634277 | 0
1 | 0.1141513 | 0.003416682 | 10.31887 | 364.9554 | 2.034343 | 2.034343 | 0
1 | 0.125832 | 0.003766299 | 10.92144 | 386.2669 | 2.434407 | 2.434408 | 0
1 | 0.1250132 | 0.00374179 | 10.82935 | 383.0099 | 2.834473 | 2.834473 | 0
1 | 0.1176918 | 0.003522651 | 10.04385 | 355.2285 | 3.234538 | 3.234538 | 0
1 | 0.1008088 | 0.003017324 | 8.622532 | 304.9597 | 3.634603 | 3.634603 | 0
1 | 0.08263058 | 0.002473229 | 6.652663 | 235.2898 | 4.034668 | 4.034668 | 0
1 | 0.05607089 | 0.001678267 | 4.300569 | 152.1015 | 4.434733 | 4.434733 | 0
1 | 0.03000078 | 0.0008979581 | 1.668344 | 59.00559 | 4.834798 | 4.834798 | 0
1 | -0.0003441528 | -1.030089e-05 | -1.042217 | -36.86088 | 5.234863 | 5.234863 | 0.5
1 | -0.03093408 | -0.0009258929 | -3.711524 | -131.2683 | 5.634928 | 5.634929 | 0.5
1 | -0.05557184 | -0.00166333 | -6.125341 | -216.6396 | 6.034994 | 6.034994 | 0.5
1 | -0.08034761 | -0.002404897 | -8.253241 | -291.8987 | 6.435059 | 6.435059 | 0.5
1 | -0.09778939 | -0.00292695 | -9.779602 | -345.8827 | 6.835124 | 6.835124 | 0.5
1 | -0.1082025 | -0.003238627 | -10.70582 | -378.6409 | 7.235189 | 7.235189 | 0.5
1 | -0.114912 | -0.003439449 | -10.96322 | -387.7447 | 7.635254 | 7.635254 | 0.5
1 | -0.1097952 | -0.003286299 | -10.52652 | -372.2995 | 8.035319 | 8.035319 | 0.5
1 | -0.09859118 | -0.002950948 | -9.407399 | -332.7187 | 8.435384 | 8.435385 | 0.5
1 | -0.08163723 | -0.002443497 | -7.713661 | -272.8149 | 8.835449 | 8.835449 | 0.5
1 | -0.06154508 | -0.001842116 | -5.524466 | -195.388 | 9.235515 | 9.235515 | 0.5
1 | -0.03416892 | -0.001022715 | -3.018727 | -106.7656 | 9.635579 | 9.63558 | 0.5
1 | -0.006783055 | -0.0002030247 | -0.309773 | -10.95598 | 10.03564 | 10.03564 | 0.5
2 | 0.02187025 | 0.0006546019 | 2.421135 | 85.63015 | 10.43571 | 10.43571 | 1
2 | 0.05116264 | 0.001531357 | 4.914183 | 173.8037 | 10.83577 | 10.83578 | 1
2 | 0.07789847 | 0.002331591 | 7.297437 | 258.094 | 11.23584 | 11.23584 | 1
2 | 0.09954174 | 0.002979399 | 9.10138 | 321.8955 | 11.63591 | 11.63591 | 1
2 | 0.113551 | 0.003398713 | 10.32807 | 365.2809 | 12.03597 | 12.03597 | 1
2 | 0.1225023 | 0.003666636 | 10.92968 | 386.5584 | 12.43604 | 12.43604 | 1
2 | 0.1229462 | 0.003679922 | 10.80463 | 382.1358 | 12.8361 | 12.8361 | 1
2 | 0.1131081 | 0.003385458 | 10.03365 | 354.8678 | 13.23617 | 13.23617 | 1
2 | 0.1006595 | 0.003012856 | 8.642054 | 305.6501 | 13.63623 | 13.63623 | 1
2 | 0.07997203 | 0.002393655 | 6.667525 | 235.8155 | 14.0363 | 14.0363 | 1
2 | 0.05671952 | 0.001697681 | 4.296679 | 151.9639 | 14.43636 | 14.43636 | 1
2 | 0.02725571 | 0.0008157949 | 1.663091 | 58.8198 | 14.83643 | 14.83643 | 1
2 | -0.003691297 | -0.0001104848 | -1.053984375 | -37.27707 | 15.23649 | 15.23649 | 1.5
2 | -0.03160149 | -0.0009458693 | -3.693365 | -130.626 | 15.63656 | 15.63656 | 1.5
2 | -0.05892828 | -0.001763792 | -6.102161 | -215.8198 | 16.03662 | 16.03662 | 1.5
2 | -0.08214338 | -0.002458646 | -8.228312 | -291.017 | 16.43669 | 16.43669 | 1.5
2 | -0.09978145 | -0.002986574 | -9.788819 | -346.2087 | 16.83675 | 16.83675 | 1.5
2 | -0.1102607 | -0.003300229 | -10.70453 | -378.5953 | 17.23682 | 17.23682 | 1.5
2 | -0.1144193 | -0.003424702 | -10.98095 | -388.3715 | 17.63688 | 17.63688 | 1.5
2 | -0.108979 | -0.003261867 | -10.47551 | -370.4954 | 18.03695 | 18.03695 | 1.5
2 | -0.09708537 | -0.002905878 | -9.425506 | -333.3591 | 18.43701 | 18.43701 | 1.5
2 | -0.0820811 | -0.002456782 | -7.722117 | -273.114 | 18.83708 | 18.83708 | 1.5
2 | -0.06282487 | -0.001880421 | -5.556321 | -196.5146 | 19.23714 | 19.23714 | 1.5
2 | -0.03374342 | -0.00100998 | -2.991674 | -105.8088 | 19.63721 | 19.63721 | 1.5
2 | -0.007056602 | -0.0002112123 | -0.2950153 | -10.43403 | 20.03727 | 20.03727 | 1.5
3 | 0.02217758 | 0.0006638008 | 2.43355 | 86.06921 | 20.43734 | 20.43734 | 2
3 | 0.04906236 | 0.001468493 | 4.92134375 | 174.0569 | 20.8374 | 20.8374 | 2
3 | 0.07524178 | 0.002252074 | 7.317343 | 258.7981 | 21.23747 | 21.23747 | 2
3 | 0.09850808 | 0.002948461 | 9.097315 | 321.7517 | 21.63753 | 21.63753 | 2
3 | 0.1116993 | 0.00334329 | 10.32895 | 365.312 | 22.0376 | 22.0376 | 2
3 | 0.1208374 | 0.003616802 | 10.91679 | 386.1024 | 22.43766 | 22.43766 | 2
3 | 0.1228049 | 0.003675693 | 10.81464 | 382.4895 | 22.83773 | 22.83773 | 2
3 | 0.1155958 | 0.003459918 | 10.02225 | 354.4645 | 23.23779 | 23.23779 | 2
3 | 0.09793809 | 0.0029314 | 8.595233 | 303.9942 | 23.63786 | 23.63786 | 2
3 | 0.07969217 | 0.002385279 | 6.640459 | 234.8582 | 24.03792 | 24.03792 | 2
3 | 0.052772 | 0.001579527 | 4.283812 | 151.5088 | 24.43799 | 24.43799 | 2
3 | 0.02539725 | 0.0007601692 | 1.652789 | 58.45547 | 24.83805 | 24.83805 | 2
3 | -0.004334026 | -0.0001297224 | -1.068531 | -37.79154 | 25.23812 | 25.23812 | 2.5
3 | -0.03350701 | -0.001002904 | -3.712461 | -131.3015 | 25.63818 | 25.63818 | 2.5
3 | -0.06140955 | -0.001838059 | -6.135211 | -216.9887 | 26.03825 | 26.03825 | 2.5
3 | -0.08537871 | -0.002555484 | -8.238915 | -291.392 | 26.43831 | 26.43831 | 2.5
3 | -0.100405 | -0.003005237 | -9.784647 | -346.0611 | 26.83838 | 26.83838 | 2.5
3 | -0.1131555 | -0.003386877 | -10.71412 | -378.9344 | 27.23844 | 27.23845 | 2.5
3 | -0.115551 | -0.003458575 | -10.9736 | -388.1117 | 27.63851 | 27.63851 | 2.5
3 | -0.110857 | -0.00331808 | -10.52451 | -372.2284 | 28.03857 | 28.03857 | 2.5
3 | -0.09979538 | -0.002986991 | -9.411834 | -332.8755 | 28.43864 | 28.43864 | 2.5
3 | -0.08286422 | -0.002480222 | -7.717862 | -272.9635 | 28.83871 | 28.83871 | 2.5
3 | -0.06011981 | -0.001799456 | -5.510743 | -194.9027 | 29.23877 | 29.23877 | 2.5
3 | -0.03458341 | -0.001035122 | -2.975249 | -105.2279 | 29.63883 | 29.63884 | 2.5
3 | -0.005850015 | -0.0001750977 | -0.2930308 | -10.36385 | 30.0389 | 30.0389 | 2.5
4 | 0.0216164 | 0.000647004 | 2.4448 | 86.46712 | 30.43896 | 30.43896 | 3
4 | 0.05105359 | 0.001528093 | 4.937586 | 174.6314 | 30.83903 | 30.83903 | 3
4 | 0.07782408 | 0.002329365 | 7.32622 | 259.112 | 31.2391 | 31.2391 | 3
4 | 0.09704538 | 0.002904681 | 9.10366 | 321.9761 | 31.63916 | 31.63916 | 3
4 | 0.1139712 | 0.00341129 | 10.33287 | 365.4505 | 32.03923 | 32.03923 | 3
4 | 0.1210413 | 0.003622905 | 10.92475 | 386.3841 | 32.43929 | 32.43929 | 3
4 | 0.1201679 | 0.003596763 | 10.81209 | 382.3995 | 32.83936 | 32.83936 | 3
4 | 0.1124703 | 0.003366366 | 10.02729 | 354.6428 | 33.23942 | 33.23942 | 3
4 | 0.09925303 | 0.002970758 | 8.617481 | 304.7811 | 33.63948 | 33.63949 | 3
4 | 0.07925468 | 0.002372184 | 6.64511 | 235.0227 | 34.03955 | 34.03955 | 3
4 | 0.05436674 | 0.00162726 | 4.269594 | 151.006 | 34.43962 | 34.43962 | 3
4 | 0.02398415 | 0.0007178733 | 1.650671 | 58.38053 | 34.83968 | 34.83968 | 3
4 | -0.004586094 | -0.0001372671 | -1.072318 | -37.92548 | 35.23975 | 35.23975 | 3.5
4 | -0.03314519 | -0.0009920739 | -3.722065 | -131.6411 | 35.63981 | 35.63981 | 3.5
4 | -0.06096213 | -0.001824667 | -6.132321 | -216.8865 | 36.03988 | 36.03988 | 3.5
4 | -0.08589128 | -0.002570826 | -8.251014 | -291.8199 | 36.43994 | 36.43994 | 3.5
4 | -0.1011673 | -0.003028053 | -9.796271 | -346.4722 | 36.84001 | 36.84001 | 3.5
4 | -0.1100933 | -0.003295221 | -10.71409 | -378.9336 | 37.24007 | 37.24007 | 3.5
4 | -0.114784 | -0.003435619 | -10.97305 | -388.0924 | 37.64014 | 37.64014 | 3.5
4 | -0.1128174 | -0.003376756 | -10.49493 | -371.1822 | 38.0402 | 38.0402 | 3.5
4 | -0.09718435 | -0.00290884 | -9.423881 | -333.3016 | 38.44027 | 38.44027 | 3.5
4 | -0.08356612 | -0.002501231 | -7.675683 | -271.4717 | 38.84033 | 38.84033 | 3.5
4 | -0.06149631 | -0.001840656 | -5.503963 | -194.6629 | 39.2404 | 39.2404 | 3.5
4 | -0.03576427 | -0.001070466 | -2.990812 | -105.7783 | 39.64046 | 39.64046 | 3.5
4 | -0.009350915 | -0.0002798837 | -0.2698327 | -9.543379 | 40.04053 | 40.04053 | 3.5
5 | 0.02261702 | 0.0006769537 | 2.436009 | 86.1562 | 40.44059 | 40.44059 | 4
5 | 0.05025539 | 0.001504202 | 4.94001 | 174.7171 | 40.84066 | 40.84066 | 4
5 | 0.07605189 | 0.002276321 | 7.324218 | 259.0412 | 41.24072 | 41.24072 | 4
5 | 0.09938452 | 0.002974694 | 9.111028 | 322.2367 | 41.64079 | 41.64079 | 4
5 | 0.1144546 | 0.003425758 | 10.35164 | 366.1143 | 42.04085 | 42.04086 | 4
5 | 0.1201751 | 0.00359698 | 10.92631 | 386.4392 | 42.44092 | 42.44092 | 4
5 | 0.1200169 | 0.003592244 | 10.78214 | 381.3403 | 42.84098 | 42.84098 | 4
5 | 0.1139358 | 0.003410231 | 10.02651 | 354.6153 | 43.24105 | 43.24105 | 4
5 | 0.09709134 | 0.002906056 | 8.605553 | 304.3592 | 43.64111 | 43.64111 | 4
5 | 0.07820316 | 0.002340711 | 6.631913 | 234.5559 | 44.04118 | 44.04118 | 4
5 | 0.05338946 | 0.001598008 | 4.279028 | 151.3397 | 44.44124 | 44.44125 | 4
5 | 0.02408045 | 0.0007207558 | 1.630185 | 57.65599 | 44.84131 | 44.84131 | 4
5 | -0.005403272 | -0.0001617262 | -1.082472 | -38.2846 | 45.24137 | 45.24137 | 4.5
5 | -0.0362141 | -0.00108393 | -3.725672 | -131.7687 | 45.64144 | 45.64144 | 4.5
5 | -0.06239887 | -0.001867671 | -6.142576 | -217.2492 | 46.0415 | 46.0415 | 4.5
5 | -0.08636739 | -0.002585076 | -8.268821 | -292.4497 | 46.44157 | 46.44157 | 4.5
5 | -0.1030406 | -0.003084125 | -9.804764 | -346.7726 | 46.84163 | 46.84164 | 4.5
5 | -0.1120588 | -0.003354051 | -10.71138 | -378.8377 | 47.2417 | 47.2417 | 4.5
5 | -0.114022 | -0.003412811 | -10.98562 | -388.5367 | 47.64177 | 47.64177 | 4.5
5 | -0.1107428 | -0.003314661 | -10.48336 | -370.773 | 48.04183 | 48.04183 | 4.5
5 | -0.0997329 | -0.002985121 | -9.410211 | -332.8181 | 48.44189 | 48.44189 | 4.5
5 | -0.08264871 | -0.002473772 | -7.701254 | -272.3761 | 48.84196 | 48.84196 | 4.5
5 | -0.06177399 | -0.001848967 | -5.500404 | -194.537 | 49.24202 | 49.24203 | 4.5
5 | -0.03725817 | -0.00111518 | -2.98427 | -105.5469 | 49.64209 | 49.64209 | 4.5
5 | -0.008998293 | -0.0002693293 | -0.2788375 | -9.86186 | 50.04216 | 50.04216 | 4.5
6 | 0.0233035 | 0.0006975006 | 2.469908 | 87.35512 | 50.44222 | 50.44222 | 5
6 | 0.05031982 | 0.001506131 | 4.948192 | 175.0065 | 50.84229 | 50.84229 | 5
6 | 0.07509152 | 0.002247576 | 7.343296 | 259.716 | 51.24235 | 51.24235 | 5
6 | 0.09920762 | 0.002969399 | 9.131198 | 322.9501 | 51.64241 | 51.64242 | 5
6 | 0.1140954 | 0.003415008 | 10.35792 | 366.3365 | 52.04248 | 52.04248 | 5
6 | 0.120828 | 0.003616521 | 10.94539 | 387.1139 | 52.44255 | 52.44255 | 5
6 | 0.1212251 | 0.003628409 | 10.83337 | 383.152 | 52.84261 | 52.84261 | 5
6 | 0.1117708 | 0.003345428 | 10.01957 | 354.3696 | 53.24268 | 53.24268 | 5
6 | 0.09724093 | 0.002910534 | 8.599839 | 304.1571 | 53.64274 | 53.64274 | 5
6 | 0.07843648 | 0.002347695 | 6.643735 | 234.9741 | 54.0428 | 54.04281 | 5
6 | 0.05292296 | 0.001584045 | 4.276259 | 151.2417 | 54.44287 | 54.44287 | 5
6 | 0.0238822 | 0.0007148218 | 1.614653 | 57.10667 | 54.84294 | 54.84294 | 5
6 | -0.004959148 | -0.000148433 | -1.09543 | -38.74291 | 55.243 | 55.243 | 5.5
6 | -0.03763448 | -0.001126444 | -3.728515625 | -131.8693 | 55.64307 | 55.64307 | 5.5
6 | -0.06258281 | -0.001873176 | -6.166178 | -218.0839 | 56.04313 | 56.04313 | 5.5
6 | -0.08346944 | -0.002498337 | -8.265879 | -292.3457 | 56.4432 | 56.4432 | 5.5
6 | -0.1038729 | -0.003109037 | -9.80312 | -346.7144 | 56.84326 | 56.84326 | 5.5
6 | -0.1127142 | -0.003373665 | -10.70886 | -378.7486 | 57.24333 | 57.24333 | 5.5
6 | -0.1144877 | -0.003426749 | -10.98164 | -388.3962 | 57.64339 | 57.64339 | 5.5
6 | -0.1127412 | -0.003374475 | -10.51271 | -371.8112 | 58.04346 | 58.04346 | 5.5
6 | -0.1010668 | -0.003025047 | -9.383395 | -331.8697 | 58.44352 | 58.44352 | 5.5
6 | -0.08294696 | -0.002482699 | -7.661908 | -270.9846 | 58.84359 | 58.84359 | 5.5
6 | -0.06156552 | -0.001842727 | -5.477339 | -193.7212 | 59.24365 | 59.24365 | 5.5
6 | -0.03709996 | -0.001110445 | -2.958466 | -104.6343 | 59.64372 | 59.64372 | 5.5
6 | -0.006964402 | -0.0002084526 | -0.2657201 | -9.397926 | 60.04378 | 60.04379 | 5.5
7 | 0.02033767 | 0.00060873 | 2.47323 | 87.47262 | 60.44385 | 60.44385 | 6
7 | 0.04801521 | 0.001437151 | 4.962612 | 175.5165 | 60.84391 | 60.84391 | 6
7 | 0.07865307 | 0.002354178 | 7.358743 | 260.2623 | 61.24398 | 61.24398 | 6
7 | 0.09955405 | 0.002979768 | 9.129385 | 322.8859 | 61.64404 | 61.64404 | 6
7 | 0.1142382 | 0.003419281 | 10.36412 | 366.5556 | 62.04411 | 62.04411 | 6
7 | 0.1185384 | 0.003547992 | 10.95181 | 387.3412 | 62.44417 | 62.44418 | 6
7 | 0.1214145 | 0.003634077 | 10.81939 | 382.6578 | 62.84424 | 62.84424 | 6
7 | 0.1116434 | 0.003341616 | 10.02293 | 354.4886 | 63.2443 | 63.2443 | 6
7 | 0.09697242 | 0.002902497 | 8.59026 | 303.8183 | 63.64437 | 63.64437 | 6
7 | 0.07690975 | 0.002301998 | 6.630582 | 234.5089 | 64.04443 | 64.04443 | 6
7 | 0.05049232 | 0.001511294 | 4.264537 | 150.8271 | 64.4445 | 64.4445 | 6
7 | 0.02232322 | 0.0006681599 | 1.621778 | 57.35866 | 64.84457 | 64.84457 | 6
7 | -0.006399932 | -0.0001915574 | -1.099127 | -38.87366 | 65.24463 | 65.24463 | 6.5
7 | -0.03490646 | -0.001044791 | -3.73357 | -132.048 | 65.64469 | 65.6447 | 6.5
7 | -0.06451475 | -0.001931001 | -6.158191 | -217.8015 | 66.04476 | 66.04476 | 6.5
7 | -0.086227 | -0.002580874 | -8.288896 | -293.1597 | 66.44482 | 66.44482 | 6.5
7 | -0.102994 | -0.003082731 | -9.817741 | -347.2316 | 66.84489 | 66.84489 | 6.5
7 | -0.1118689 | -0.003348364 | -10.71744 | -379.0519 | 67.24496 | 67.24496 | 6.5
7 | -0.1157677 | -0.003465062 | -10.98517 | -388.5209 | 67.64502 | 67.64502 | 6.5
7 | -0.1112225 | -0.003329017 | -10.51028 | -371.725 | 68.04508 | 68.04509 | 6.5
7 | -0.09896133 | -0.002962027 | -9.390532 | -332.1221 | 68.44515 | 68.44515 | 6.5
7 | -0.08380477 | -0.002508374 | -7.666532 | -271.1481 | 68.84521 | 68.84521 | 6.5
7 | -0.06053119 | -0.001811769 | -5.472741 | -193.5586 | 69.24528 | 69.24529 | 6.5
7 | -0.0358485 | -0.001072987 | -2.951612 | -104.3919 | 69.64535 | 69.64535 | 6.5
7 | -0.008477188 | -0.0002537321 | -0.2557141 | -9.044037 | 70.04541 | 70.04541 | 6.5
8 | 0.02181981 | 0.0006530922 | 2.467289 | 87.26249 | 70.44547 | 70.44548 | 7
8 | 0.04824807 | 0.001444121 | 4.966497 | 175.6539 | 70.84554 | 70.84554 | 7
8 | 0.07758741 | 0.002322281 | 7.365492 | 260.501 | 71.24561 | 71.24561 | 7
8 | 0.09882121 | 0.002957833 | 9.138321 | 323.202 | 71.64567 | 71.64568 | 7
8 | 0.1134376 | 0.003395319 | 10.35978 | 366.4021 | 72.04574 | 72.04574 | 7
8 | 0.1210523 | 0.003623237 | 10.94283 | 387.0233 | 72.4458 | 72.4458 | 7
8 | 0.1188671 | 0.00355783 | 10.82281 | 382.7784 | 72.84586 | 72.84587 | 7
8 | 0.1115713 | 0.003339459 | 9.999759 | 353.6691 | 73.24593 | 73.24593 | 7
8 | 0.09777053 | 0.002926385 | 8.56153125 | 302.8022 | 73.646 | 73.646 | 7
8 | 0.07738726 | 0.00231629 | 6.632051 | 234.5608 | 74.04606 | 74.04607 | 7
8 | 0.0540556 | 0.001617947 | 4.253649 | 150.4421 | 74.44613 | 74.44613 | 7
8 | 0.02164967 | 0.0006479997 | 1.608377 | 56.88471 | 74.84619 | 74.84619 | 7
8 | -0.006506627 | -0.0001947509 | -1.111417 | -39.30833 | 75.24625 | 75.24626 | 7.5
8 | -0.03890975 | -0.001164614 | -3.758075 | -132.9147 | 75.64632 | 75.64632 | 7.5
8 | -0.06385223 | -0.001911171 | -6.174076 | -218.3633 | 76.04639 | 76.04639 | 7.5
8 | -0.0837165 | -0.002505732 | -8.293729 | -293.3307 | 76.44645 | 76.44646 | 7.5
8 | -0.1037847 | -0.003106396 | -9.818729 | -347.2665 | 76.84652 | 76.84652 | 7.5
8 | -0.1141856 | -0.003417708 | -10.71744 | -379.052 | 77.24658 | 77.24658 | 7.5
8 | -0.1171092 | -0.003505214 | -10.98666 | -388.5736 | 77.64664 | 77.64665 | 7.5
8 | -0.1072253 | -0.003209379 | -10.51246875 | -371.8025 | 78.04671 | 78.04671 | 7.5
8 | -0.1043039 | -0.003121938 | -9.381481 | -331.802 | 78.44678 | 78.44678 | 7.5
8 | -0.08343978 | -0.002497449 | -7.662709 | -271.0129 | 78.84684 | 78.84685 | 7.5
8 | -0.06172102 | -0.001847382 | -5.484318 | -193.9681 | 79.24691 | 79.24691 | 7.5
8 | -0.03698899 | -0.001107123 | -2.942522 | -104.0704 | 79.64697 | 79.64697 | 7.5
8 | -0.00503697 | -0.0001507624 | -0.2469258 | -8.733212 | 80.04704 | 80.04704 | 7.5
9 | 0.02213407 | 0.0006624985 | 2.478991 | 87.67636 | 80.44711 | 80.44711 | 8
9 | 0.0471668 | 0.001411757 | 4.981256 | 176.1759 | 80.84717 | 80.84717 | 8
9 | 0.07855604 | 0.002351273 | 7.374999 | 260.8372 | 81.24723 | 81.24724 | 8
9 | 0.09910372 | 0.002966289 | 9.152149 | 323.6911 | 81.6473 | 81.6473 | 8
9 | 0.1151079 | 0.003445314 | 10.38103 | 367.1537 | 82.04736 | 82.04736 | 8
9 | 0.1196148 | 0.003580209 | 10.95165 | 387.3354 | 82.44743 | 82.44743 | 8
9 | 0.1184631 | 0.003545738 | 10.79193 | 381.6863 | 82.8475 | 82.8475 | 8
9 | 0.1134722 | 0.003396355 | 10.02263 | 354.4782 | 83.24756 | 83.24756 | 8
9 | 0.0976884 | 0.002923927 | 8.563741 | 302.8804 | 83.64762 | 83.64763 | 8
9 | 0.07677302 | 0.002297906 | 6.608414 | 233.7248 | 84.04769 | 84.04769 | 8
9 | 0.05303256 | 0.001587326 | 4.255168 | 150.4958 | 84.44775 | 84.44775 | 8
9 | 0.02273437 | 0.000680466 | 1.599641 | 56.57573 | 84.84782 | 84.84782 | 8
9 | -0.007260707 | -0.0002173214 | -1.111424 | -39.30859 | 85.24789 | 85.24789 | 8.5
9 | -0.0363171 | -0.001087013 | -3.737487 | -132.1866 | 85.64795 | 85.64795 | 8.5
9 | -0.06456667 | -0.001932555 | -6.184523 | -218.7328 | 86.04801 | 86.04802 | 8.5
9 | -0.08598168 | -0.002573531 | -8.291654 | -293.2573 | 86.44808 | 86.44808 | 8.5
9 | -0.1032137 | -0.003089307 | -9.790466 | -346.2669 | 86.84814 | 86.84814 | 8.5
9 | -0.1122381 | -0.003359417 | -10.72146 | -379.1941 | 87.24821 | 87.24821 | 8.5
9 | -0.1163581 | -0.003482733 | -10.97674 | -388.2228 | 87.64828 | 87.64828 | 8.5
9 | -0.1118552 | -0.003347955 | -10.5268 | -372.3094 | 88.04834 | 88.04834 | 8.5
9 | -0.09890379 | -0.002960305 | -9.335734375 | -330.1841 | 88.4484 | 88.44841 | 8.5
9 | -0.08423891 | -0.002521368 | -7.683937 | -271.7637 | 88.84847 | 88.84847 | 8.5
9 | -0.06165885 | -0.001845521 | -5.478316 | -193.7558 | 89.24854 | 89.24854 | 8.5
9 | -0.03548604 | -0.001062138 | -2.931784 | -103.6907 | 89.6486 | 89.64861 | 8.5
9 | -0.007326831 | -0.0002193005 | -0.2080997 | -7.36002 | 90.04867 | 90.04867 | 8.5
10 | 0.02190968 | 0.0006557822 | 2.515529 | 88.96865 | 90.44873 | 90.44873 | 9
10 | 0.05023496 | 0.00150359 | 4.994112 | 176.6306 | 90.84879 | 90.8488 | 9
10 | 0.07886294 | 0.002360459 | 7.373799 | 260.7948 | 91.24886 | 91.24886 | 9
10 | 0.09842488 | 0.002945971 | 9.145322 | 323.4496 | 91.64893 | 91.64893 | 9
10 | 0.1112283 | 0.003329193 | 10.37245 | 366.8502 | 92.04899 | 92.049 | 9
10 | 0.1207794 | 0.003615069 | 10.95684 | 387.519 | 92.44906 | 92.44906 | 9
10 | 0.1187655 | 0.003554788 | 10.80752 | 382.238 | 92.84912 | 92.84912 | 9
10 | 0.1111419 | 0.003326605 | 10.01273 | 354.1278 | 93.24918 | 93.24919 | 9
10 | 0.09830549 | 0.002942397 | 8.564385 | 302.9031 | 93.64925 | 93.64925 | 9
10 | 0.07796587 | 0.002333609 | 6.627364 | 234.395 | 94.04932 | 94.04932 | 9
10 | 0.05370268 | 0.001607383 | 4.243839 | 150.0951 | 94.44938 | 94.44939 | 9
10 | 0.02317887 | 0.0006937705 | 1.60182 | 56.65278 | 94.84945 | 94.84945 | 9
10 | -0.007846538 | -0.000234856 | -1.120135 | -39.61669 | 95.24951 | 95.24951 | 9.5
10 | -0.03438886 | -0.001029298 | -3.761548 | -133.0376 | 95.64957 | 95.64958 | 9.5
10 | -0.0652539 | -0.001953125 | -6.183654 | -218.702 | 96.04964 | 96.04964 | 9.5
10 | -0.08548808 | -0.002558757 | -8.308041 | -293.8368 | 96.44971 | 96.44971 | 9.5
10 | -0.1050953 | -0.003145624 | -9.820384 | -347.325 | 96.84977 | 96.84978 | 9.5
10 | -0.1108595 | -0.003318152 | -10.71693 | -379.0339 | 97.24984 | 97.24984 | 9.5
10 | -0.1148676 | -0.00343812 | -10.98383 | -388.4734 | 97.6499 | 97.6499 | 9.5
10 | -0.1104314 | -0.003305339 | -10.50306 | -371.4697 | 98.04996 | 98.04997 | 9.5
10 | -0.1008341 | -0.003018082 | -9.373394 | -331.516 | 98.45004 | 98.45004 | 9.5
10 | -0.0824646 | -0.002468261 | -7.665126 | -271.0984 | 98.8501 | 98.8501 | 9.5
10 | -0.06306329 | -0.001887557 | -5.475881 | -193.6697 | 99.25016 | 99.25017 | 9.5
10 | -0.03463458 | -0.001036653 | -2.93604 | -103.8412 | 99.65023 | 99.65023 | 9.5
10 | -0.006937626 | -0.0002076512 | -0.2256455 | -7.980577 | 100.0503 | 100.0503 | 9.5

## Sheet1
Stress(MPa) | Strain
85.63015 | 0.0006546019
173.8037 | 0.001531357
258.094 | 0.002331591
321.8955 | 0.002979399
365.2809 | 0.003398713
386.5584 | 0.003666636
382.1358 | 0.003679922
354.8678 | 0.003385458
305.6501 | 0.003012856
235.8155 | 0.002393655
151.9639 | 0.001697681
58.8198 | 0.0008157949
-37.27707 | -0.0001104848
-130.626 | -0.0009458693
-215.8198 | -0.001763792
-291.017 | -0.002458646
-346.2087 | -0.002986574
-378.5953 | -0.003300229
-388.3715 | -0.003424702
-370.4954 | -0.003261867
-333.3591 | -0.002905878
-273.114 | -0.002456782
-196.5146 | -0.001880421
-105.8088 | -0.00100998
-10.43403 | -0.0002112123
85.63015 | 0.0006546019