## output3
CycleCount | Axial_Displacement | Strain | Axial_Force | Stress(MPa) | Running_Time | Rollover_Running | Time | Ch_1_Integer_Count
CycleCount | mm | 0 | kN | 0 | sec | sec | cycles
1 | 0.02835208 | 0.0008486106 | 2.731837 | 96.61897 | 0.1928711 | 0.1928711 | 0 |  | area | 2.827433e-05
1 | 0.0674864 | 0.002019946 | 6.164878 | 218.038 | 0.3528646 | 0.3528646 | 0
1 | 0.1044249 | 0.003125558 | 9.274884 | 328.0319 | 0.5128581 | 0.5128581 | 0
1 | 0.1384717 | 0.004144619 | 12.02203 | 425.1922 | 0.6728515625 | 0.6728515625 | 0
1 | 0.1638511 | 0.004904254 | 13.89024 | 491.2666 | 0.832845 | 0.8328451 | 0
1 | 0.1790106 | 0.005357993 | 14.8435 | 524.9814 | 0.9928386 | 0.9928386 | 0
1 | 0.1849869 | 0.005536873 | 14.86003 | 525.5659 | 1.152832 | 1.152832 | 0
1 | 0.1737851 | 0.005201591 | 13.90265 | 491.7056 | 1.312826 | 1.312826 | 0
1 | 0.1561444 | 0.004673584 | 12.09 | 427.5962 | 1.472819 | 1.472819 | 0
1 | 0.1292146 | 0.003867542 | 9.556253 | 337.9833 | 1.6328125 | 1.6328125 | 0
1 | 0.09445136 | 0.002827039 | 6.412467 | 226.7946 | 1.792806 | 1.792806 | 0
1 | 0.05430199 | 0.001625321 | 2.869661 | 101.4935 | 1.952799 | 1.9528 | 0
1 | 0.01132241 | 0.0003388928 | -0.845098 | -29.88923 | 2.112793 | 2.112793 | 0.5
1 | -0.02916876 | -0.0008730548 | -4.435871 | -156.8868 | 2.272786 | 2.272787 | 0.5
1 | -0.06810611 | -0.002038495 | -7.787008 | -275.4091 | 2.43278 | 2.43278 | 0.5
1 | -0.1015274 | -0.003038833 | -10.81042 | -382.3405 | 2.592773 | 2.592773 | 0.5
1 | -0.1276874 | -0.003821831 | -13.07255 | -462.347 | 2.752767 | 2.752767 | 0.5
1 | -0.1452041 | -0.004346127 | -14.45959375 | -511.4035 | 2.91276 | 2.91276 | 0.5
1 | -0.1536862 | -0.004600005 | -14.94371 | -528.5255 | 3.072754 | 3.072754 | 0.5
1 | -0.1496457 | -0.004479069 | -14.49892 | -512.7945 | 3.232747 | 3.232748 | 0.5
1 | -0.1360117 | -0.004070988 | -13.11928 | -463.9995 | 3.392741 | 3.392741 | 0.5
1 | -0.1149139 | -0.003439507 | -10.93001 | -386.5701 | 3.552734375 | 3.552734375 | 0.5
1 | -0.08648186 | -0.002588502 | -8.057009 | -284.9584 | 3.712728 | 3.712728 | 0.5
1 | -0.05287692 | -0.001582667 | -4.686182 | -165.7398 | 3.872721 | 3.872721 | 0.5
1 | -0.01386445 | -0.0004149792 | -1.030693 | -36.4533 | 4.032715 | 4.032715 | 0.5
2 | 0.02567007 | 0.000768335 | 2.681472 | 94.83767 | 4.192708 | 4.192708 | 1
2 | 0.06681449 | 0.001999835 | 6.176564 | 218.4513 | 4.352702 | 4.352702 | 1
2 | 0.1045481 | 0.003129247 | 9.315212 | 329.4582 | 4.512695 | 4.512695 | 1
2 | 0.140647 | 0.004209728 | 12.03642 | 425.7013 | 4.672689 | 4.672689 | 1
2 | 0.1657836 | 0.004962096 | 13.86047 | 490.2138 | 4.832682 | 4.832683 | 1
2 | 0.1806327 | 0.005406546 | 14.8324 | 524.5887 | 4.992676 | 4.992676 | 1
2 | 0.1821864 | 0.005453051 | 14.83356 | 524.6299 | 5.152669 | 5.152669 | 1
2 | 0.1712746 | 0.005126449 | 13.90387 | 491.7488 | 5.312663 | 5.312663 | 1
2 | 0.153378 | 0.004590781 | 12.10371 | 428.0811 | 5.47265625 | 5.47265625 | 1
2 | 0.1257553 | 0.003764001 | 9.562362 | 338.1994 | 5.63265 | 5.63265 | 1
2 | 0.09307347 | 0.002785797 | 6.420301 | 227.0717 | 5.792643 | 5.792644 | 1
2 | 0.05218934 | 0.001562087 | 2.883368 | 101.9783 | 5.952637 | 5.952637 | 1
2 | 0.009462587 | 0.0002832262 | -0.8309791 | -29.38987 | 6.11263 | 6.11263 | 1.5
2 | -0.03310296 | -0.0009908099 | -4.441808 | -157.0968 | 6.272624 | 6.272624 | 1.5
2 | -0.07114862 | -0.002129561 | -7.819822 | -276.5696 | 6.432617 | 6.432617 | 1.5
2 | -0.1038574 | -0.003108573 | -10.71507 | -378.9682 | 6.592611 | 6.592611 | 1.5
2 | -0.1290169 | -0.003861627 | -12.97173 | -458.781 | 6.752604 | 6.752604 | 1.5
2 | -0.1449672 | -0.004339037 | -14.45739 | -511.3257 | 6.912598 | 6.912598 | 1.5
2 | -0.1525354 | -0.004565562 | -14.94404 | -528.5372 | 7.072591 | 7.072591 | 1.5
2 | -0.1491298 | -0.004463628 | -14.48106 | -512.1629 | 7.232584 | 7.232585 | 1.5
2 | -0.1353805 | -0.004052094 | -13.1117 | -463.7314 | 7.392578125 | 7.392578125 | 1.5
2 | -0.1152248 | -0.003448812 | -10.92479 | -386.3855 | 7.552572 | 7.552572 | 1.5
2 | -0.0852668 | -0.002552134 | -8.050005 | -284.7107 | 7.712565 | 7.712565 | 1.5
2 | -0.052399 | -0.001568363 | -4.675867 | -165.375 | 7.872559 | 7.872559 | 1.5
2 | -0.01400037 | -0.0004190472 | -1.015048 | -35.89997 | 8.032552 | 8.032553 | 1.5
3 | 0.02649156 | 0.000792923 | 2.692766 | 95.23711 | 8.192546 | 8.192546 | 2
3 | 0.06806132 | 0.002037154 | 6.175307 | 218.4068 | 8.352539 | 8.352539 | 2
3 | 0.105116 | 0.003146243 | 9.335791 | 330.1861 | 8.512532 | 8.512533 | 2
3 | 0.1406177 | 0.00420885 | 11.99302 | 424.1664 | 8.672526 | 8.672526 | 2
3 | 0.1635305 | 0.004894658 | 13.84879 | 489.8008 | 8.83252 | 8.83252 | 2
3 | 0.1774764 | 0.005312074 | 14.81215 | 523.8727 | 8.992513 | 8.992514 | 2
3 | 0.1799313 | 0.005385552 | 14.83293 | 524.6077 | 9.152507 | 9.152507 | 2
3 | 0.1702998 | 0.00509727 | 13.91945 | 492.2997 | 9.3125 | 9.3125 | 2
3 | 0.1509923 | 0.004519375 | 12.10353 | 428.0746 | 9.472493 | 9.472494 | 2
3 | 0.1241069 | 0.003714664 | 9.560158 | 338.1214 | 9.632487 | 9.632487 | 2
3 | 0.09017321 | 0.002698989 | 6.419688 | 227.05 | 9.79248 | 9.79248 | 2
3 | 0.05170231 | 0.00154751 | 2.883425 | 101.9803 | 9.952474 | 9.952475 | 2
3 | 0.007210853 | 0.0002158292 | -0.8342921 | -29.50705 | 10.11247 | 10.11247 | 2.5
3 | -0.03308163 | -0.0009901714 | -4.436025 | -156.8923 | 10.27246 | 10.27246 | 2.5
3 | -0.07347672 | -0.002199243 | -7.896615 | -279.2856 | 10.43245 | 10.43246 | 2.5
3 | -0.105105 | -0.003145916 | -10.73162 | -379.5535 | 10.59245 | 10.59245 | 2.5
3 | -0.1282358 | -0.003838246 | -12.9655 | -458.5609 | 10.75244 | 10.75244 | 2.5
3 | -0.1464199 | -0.004382517 | -14.45341 | -511.1847 | 10.91243 | 10.91244 | 2.5
3 | -0.1518457 | -0.004544918 | -14.94304 | -528.5018 | 11.07243 | 11.07243 | 2.5
3 | -0.1482503 | -0.004437303 | -14.49819 | -512.7687 | 11.23242 | 11.23242 | 2.5
3 | -0.1357931 | -0.004064445 | -13.11041 | -463.6859 | 11.39242 | 11.39242 | 2.5
3 | -0.1141113 | -0.003415483 | -10.923 | -386.3223 | 11.55241 | 11.55241 | 2.5
3 | -0.08615723 | -0.002578786 | -8.0539 | -284.8484 | 11.7124 | 11.7124 | 2.5
3 | -0.05073019 | -0.001518413 | -4.668324 | -165.1082 | 11.8724 | 11.8724 | 2.5
3 | -0.01419228 | -0.0004247914 | -1.01144 | -35.77237 | 12.03239 | 12.03239 | 2.5
4 | 0.02671833 | 0.0007997107 | 2.695865 | 95.34674 | 12.19238 | 12.19238 | 3
4 | 0.06740593 | 0.002017537 | 6.172198 | 218.2969 | 12.35238 | 12.35238 | 3
4 | 0.1056962 | 0.003163609 | 9.324989 | 329.804 | 12.51237 | 12.51237 | 3
4 | 0.1381182 | 0.004134037 | 11.97454 | 423.5126 | 12.67236 | 12.67236 | 3
4 | 0.1630256 | 0.004879544 | 13.84084 | 489.5194 | 12.83236 | 12.83236 | 3
4 | 0.1768227 | 0.005292508 | 14.80837 | 523.7391 | 12.99235 | 12.99235 | 3
4 | 0.1791014 | 0.005360711 | 14.86153 | 525.6189 | 13.15234375 | 13.15234375 | 3
4 | 0.1696837 | 0.005078828 | 13.9186 | 492.2697 | 13.31234 | 13.31234 | 3
4 | 0.1491954 | 0.004465592 | 12.10717 | 428.2037 | 13.47233 | 13.47233 | 3
4 | 0.123116 | 0.003685003 | 9.5538 | 337.8965 | 13.63232 | 13.63232 | 3
4 | 0.08836723 | 0.002644934 | 6.420332 | 227.0728 | 13.79232 | 13.79232 | 3
4 | 0.04973472 | 0.001488618 | 2.873784 | 101.6393 | 13.95231 | 13.95231 | 3
4 | 0.006810441 | 0.0002038444 | -0.8421961 | -29.78659 | 14.1123 | 14.1123 | 3.5
4 | -0.0347078 | -0.001038845 | -4.443993 | -157.1741 | 14.2723 | 14.2723 | 3.5
4 | -0.0740192 | -0.00221548 | -7.905376 | -279.5955 | 14.43229 | 14.43229 | 3.5
4 | -0.1043083 | -0.003122067 | -10.73898 | -379.8136 | 14.59229 | 14.59229 | 3.5
4 | -0.129577 | -0.003878389 | -12.96571 | -458.5683 | 14.75228 | 14.75228 | 3.5
4 | -0.1475937 | -0.004417651 | -14.46842 | -511.7159 | 14.91227 | 14.91227 | 3.5
4 | -0.1530272 | -0.00458028 | -14.93734 | -528.3003 | 15.07227 | 15.07227 | 3.5
4 | -0.1485107 | -0.004445099 | -14.5004 | -512.8467 | 15.23226 | 15.23226 | 3.5
4 | -0.1348315 | -0.004035663 | -13.12464 | -464.1891 | 15.39225 | 15.39225 | 3.5
4 | -0.1134539 | -0.003395808 | -10.92914 | -386.5392 | 15.55225 | 15.55225 | 3.5
4 | -0.08624254 | -0.002581339 | -8.046998 | -284.6043 | 15.71224 | 15.71224 | 3.5
4 | -0.05022914 | -0.001503416 | -4.681806 | -165.585 | 15.87223 | 15.87223 | 3.5
4 | -0.01280487 | -0.0003832646 | -1.023495 | -36.19872 | 16.03223 | 16.03223 | 3.5
5 | 0.02619289 | 0.0007839837 | 2.691514 | 95.19285 | 16.19222 | 16.19222 | 4
5 | 0.06627283 | 0.001983622 | 6.164544 | 218.0261 | 16.35221 | 16.35221 | 4
5 | 0.1060816 | 0.003175145 | 9.329454 | 329.9619 | 16.51221 | 16.51221 | 4
5 | 0.1389376 | 0.004158563 | 11.96811 | 423.2853 | 16.6722 | 16.6722 | 4
5 | 0.1622227 | 0.004855514 | 13.8307 | 489.1609 | 16.83219 | 16.8322 | 4
5 | 0.1765564 | 0.005284538 | 14.82083 | 524.1797 | 16.9921875 | 16.9921875 | 4
5 | 0.1784534 | 0.005341317 | 14.85256 | 525.3019 | 17.15218 | 17.15218 | 4
5 | 0.1681424 | 0.005032696 | 13.92343 | 492.4407 | 17.31217 | 17.31218 | 4
5 | 0.1500106 | 0.00448999 | 12.11745 | 428.5672 | 17.47217 | 17.47217 | 4
5 | 0.1235917 | 0.003699242 | 9.567697 | 338.3881 | 17.63216 | 17.63216 | 4
5 | 0.08895389 | 0.002662493 | 6.426181 | 227.2797 | 17.79215 | 17.79216 | 4
5 | 0.04948486 | 0.001481139 | 2.882235 | 101.9382 | 17.95215 | 17.95215 | 4
5 | 0.007140479 | 0.0002137228 | -0.8366053 | -29.58886 | 18.11214 | 18.11214 | 4.5
5 | -0.034764 | -0.001040527 | -4.43569 | -156.8805 | 18.27213 | 18.27214 | 4.5
5 | -0.07525514 | -0.002252474 | -7.891634 | -279.1095 | 18.43213 | 18.43213 | 4.5
5 | -0.1072421 | -0.00320988 | -10.73022 | -379.5039 | 18.59212 | 18.59212 | 4.5
5 | -0.1295358 | -0.003877157 | -12.95765 | -458.2831 | 18.75212 | 18.75212 | 4.5
5 | -0.1462655 | -0.004377896 | -14.46157 | -511.4736 | 18.91211 | 18.91211 | 4.5
5 | -0.1527517 | -0.004572035 | -14.9631 | -529.2116 | 19.0721 | 19.0721 | 4.5
5 | -0.1501682 | -0.004494707 | -14.49765625 | -512.7497 | 19.2321 | 19.2321 | 4.5
5 | -0.1356805 | -0.004061074 | -13.12534 | -464.2141 | 19.39209 | 19.39209 | 4.5
5 | -0.1158408 | -0.003467248 | -10.93629 | -386.7921 | 19.55208 | 19.55208 | 4.5
5 | -0.08475332 | -0.002536765 | -8.060155 | -285.0697 | 19.71208 | 19.71208 | 4.5
5 | -0.05175002 | -0.001548938 | -4.686348 | -165.7457 | 19.87207 | 19.87207 | 4.5
5 | -0.01253851 | -0.0003752922 | -1.018995 | -36.03958 | 20.03206 | 20.03206 | 4.5
6 | 0.02746392 | 0.0008220268 | 2.690534 | 95.15817 | 20.19206 | 20.19206 | 5
6 | 0.06734265 | 0.002015644 | 6.183298 | 218.6894 | 20.35205 | 20.35205 | 5
6 | 0.1048865 | 0.003139373 | 9.341276 | 330.3801 | 20.51204 | 20.51204 | 5
6 | 0.1380605 | 0.004132309 | 11.96822 | 423.2893 | 20.67204 | 20.67204 | 5
6 | 0.1613048 | 0.004828039 | 13.83654 | 489.3676 | 20.83203125 | 20.83203125 | 5
6 | 0.174341 | 0.005218227 | 14.8077 | 523.7154 | 20.99203 | 20.99203 | 5
6 | 0.1772765 | 0.005306091 | 14.84192 | 524.9254 | 21.15202 | 21.15202 | 5
6 | 0.1670194 | 0.004999085 | 13.93178 | 492.7358 | 21.31201 | 21.31201 | 5
6 | 0.1490538 | 0.004461352 | 12.12384 | 428.7932 | 21.47201 | 21.47201 | 5
6 | 0.1225319 | 0.003667522 | 9.569817 | 338.4631 | 21.632 | 21.632 | 5
6 | 0.08791729 | 0.002631466 | 6.426541 | 227.2924 | 21.79199 | 21.79199 | 5
6 | 0.04942573 | 0.001479369 | 2.883562 | 101.9852 | 21.95199 | 21.95199 | 5
6 | 0.005673356 | 0.0001698101 | -0.8380922 | -29.64145 | 22.11198 | 22.11198 | 5.5
6 | -0.03590825 | -0.001074775 | -4.431371 | -156.7277 | 22.27197 | 22.27197 | 5.5
6 | -0.07554455 | -0.002261136 | -7.90617 | -279.6236 | 22.43197 | 22.43197 | 5.5
6 | -0.1053287 | -0.003152609 | -10.74162 | -379.907 | 22.59196 | 22.59196 | 5.5
6 | -0.1300455 | -0.003892413 | -12.97056 | -458.7397 | 22.75195 | 22.75195 | 5.5
6 | -0.1452979 | -0.004348936 | -14.47514 | -511.9532 | 22.91195 | 22.91195 | 5.5
6 | -0.1526563 | -0.00456918 | -14.96271 | -529.1974 | 23.07194 | 23.07194 | 5.5
6 | -0.149436 | -0.004472793 | -14.52454 | -513.7006 | 23.23193 | 23.23193 | 5.5
6 | -0.1370809 | -0.004102991 | -13.14253 | -464.8219 | 23.39193 | 23.39193 | 5.5
6 | -0.1137945 | -0.003406001 | -10.94577 | -387.1273 | 23.55192 | 23.55192 | 5.5
6 | -0.08520423 | -0.002550261 | -8.076083 | -285.633 | 23.71191 | 23.71191 | 5.5
6 | -0.05259374 | -0.001574191 | -4.704021 | -166.3707 | 23.87191 | 23.87191 | 5.5
6 | -0.01351887 | -0.0004046356 | -1.044454 | -36.93999 | 24.0319 | 24.0319 | 5.5
7 | 0.02794407 | 0.0008363984 | 2.69359 | 95.26625 | 24.19189 | 24.19189 | 6
7 | 0.06570856 | 0.001966733 | 6.169617 | 218.2056 | 24.35189 | 24.35189 | 6
7 | 0.1053814 | 0.003154186 | 9.341457 | 330.3865 | 24.51188 | 24.51188 | 6
7 | 0.1381365 | 0.004134585 | 11.98408 | 423.8502 | 24.671875 | 24.671875 | 6
7 | 0.1613332 | 0.004828889 | 13.83911 | 489.4582 | 24.83187 | 24.83187 | 6
7 | 0.175999 | 0.005267854 | 14.82658 | 524.3831 | 24.99186 | 24.99186 | 6
7 | 0.1767293 | 0.005289712 | 14.85669 | 525.448 | 25.15186 | 25.15186 | 6
7 | 0.1675242 | 0.005014194 | 13.93381 | 492.8078 | 25.31185 | 25.31185 | 6
7 | 0.1492778 | 0.004468057 | 12.12307 | 428.7658 | 25.47184 | 25.47184 | 6
7 | 0.1215599 | 0.003638429 | 9.577372 | 338.7302 | 25.63184 | 25.63184 | 6
7 | 0.0883929 | 0.002645702 | 6.433978 | 227.5554 | 25.79183 | 25.79183 | 6
7 | 0.04791294 | 0.00143409 | 2.884578 | 102.0211 | 25.95182 | 25.95182 | 6
7 | 0.00586512 | 0.0001755498 | -0.8357444 | -29.55841 | 26.11182 | 26.11182 | 6.5
7 | -0.03743015 | -0.001120328 | -4.437859375 | -156.9572 | 26.27181 | 26.27181 | 6.5
7 | -0.07437667 | -0.00222618 | -7.891912 | -279.1193 | 26.4318 | 26.4318 | 6.5
7 | -0.1068966 | -0.003199539 | -10.73809 | -379.7822 | 26.5918 | 26.5918 | 6.5
7 | -0.1300042 | -0.003891176 | -12.9531 | -458.122 | 26.75179 | 26.75179 | 6.5
7 | -0.1475423 | -0.004416113 | -14.47399 | -511.9127 | 26.91178 | 26.91179 | 6.5
7 | -0.1532046 | -0.00458559 | -14.96815 | -529.3901 | 27.07178 | 27.07178 | 6.5
7 | -0.1492945 | -0.004468557 | -14.51423 | -513.3358 | 27.23177 | 27.23177 | 6.5
7 | -0.1360348 | -0.004071679 | -13.14328 | -464.8484 | 27.39176 | 27.39177 | 6.5
7 | -0.11435 | -0.003422627 | -10.95387 | -387.4139 | 27.55176 | 27.55176 | 6.5
7 | -0.08537323 | -0.00255532 | -8.074208 | -285.5667 | 27.71175 | 27.71175 | 6.5
7 | -0.05124125 | -0.00153371 | -4.697038 | -166.1237 | 27.87174 | 27.87175 | 6.5
7 | -0.0152197 | -0.0004555433 | -1.037835 | -36.70589 | 28.03174 | 28.03174 | 6.5
8 | 0.0269489 | 0.0008066117 | 2.69235 | 95.22239 | 28.19173 | 28.19173 | 7
8 | 0.06637559 | 0.001986698 | 6.168606 | 218.1698 | 28.35172 | 28.35173 | 7
8 | 0.1043327 | 0.003122797 | 9.351216 | 330.7316 | 28.51171875 | 28.51171875 | 7
8 | 0.1381178 | 0.004134025 | 11.97317 | 423.4641 | 28.67171 | 28.67171 | 7
8 | 0.1620221 | 0.00484951 | 13.84125 | 489.534 | 28.83171 | 28.83171 | 7
8 | 0.1740549 | 0.005209664 | 14.82506 | 524.3291 | 28.9917 | 28.9917 | 7
8 | 0.1771427 | 0.005302085 | 14.8636 | 525.6924 | 29.15169 | 29.15169 | 7
8 | 0.1658587 | 0.004964342 | 13.94097 | 493.061 | 29.31169 | 29.31169 | 7
8 | 0.1493751 | 0.00447097 | 12.12469 | 428.8232 | 29.47168 | 29.47168 | 7
8 | 0.1223259 | 0.003661357 | 9.579305 | 338.7986 | 29.63167 | 29.63167 | 7
8 | 0.08717267 | 0.002609179 | 6.437631 | 227.6846 | 29.79167 | 29.79167 | 7
8 | 0.04897511 | 0.001465882 | 2.894267 | 102.3638 | 29.95166 | 29.95166 | 7
8 | 0.005990355 | 0.0001792983 | -0.8313083 | -29.40152 | 30.11165 | 30.11165 | 7.5
8 | -0.03707284 | -0.001109633 | -4.438911 | -156.9944 | 30.27165 | 30.27165 | 7.5
8 | -0.07545663 | -0.002258504 | -7.89873 | -279.3604 | 30.43164 | 30.43164 | 7.5
8 | -0.1063084 | -0.003181932 | -10.73953125 | -379.8332 | 30.59163 | 30.59163 | 7.5
8 | -0.1312779 | -0.003929301 | -12.96515 | -458.5483 | 30.75163 | 30.75163 | 7.5
8 | -0.1472989 | -0.004408827 | -14.47412 | -511.9174 | 30.91162 | 30.91162 | 7.5
8 | -0.1518886 | -0.004546201 | -14.97277 | -529.5535 | 31.07162 | 31.07162 | 7.5
8 | -0.1508068 | -0.004513822 | -14.5257 | -513.7414 | 31.23161 | 31.23161 | 7.5
8 | -0.1360163 | -0.004071125 | -13.14428 | -464.8836 | 31.3916 | 31.3916 | 7.5
8 | -0.1141706 | -0.003417259 | -10.96166 | -387.6894 | 31.5516 | 31.5516 | 7.5
8 | -0.08368245 | -0.002504713 | -8.083111 | -285.8816 | 31.71159 | 31.71159 | 7.5
8 | -0.04999898 | -0.001496527 | -4.70188 | -166.295 | 31.87158 | 31.87158 | 7.5
8 | -0.01481949 | -0.0004435646 | -1.047707 | -37.05505 | 32.03157 | 32.03158 | 7.5
9 | 0.02680556 | 0.0008023214 | 2.686086 | 95.00087 | 32.19157 | 32.19157 | 8
9 | 0.06619855 | 0.001981399 | 6.157676 | 217.7832 | 32.3515625 | 32.3515625 | 8
9 | 0.1055939 | 0.003160548 | 9.336311 | 330.2044 | 32.51155 | 32.51156 | 8
9 | 0.1375896 | 0.004118216 | 11.97042 | 423.3669 | 32.67155 | 32.67155 | 8
9 | 0.1613267 | 0.004828694 | 13.83688 | 489.3797 | 32.83154 | 32.83154 | 8
9 | 0.1737218 | 0.005199693 | 14.82254 | 524.2401 | 32.99154 | 32.99154 | 8
9 | 0.175114 | 0.005241364 | 14.86857 | 525.8682 | 33.15153 | 33.15153 | 8
9 | 0.1657316 | 0.00496054 | 13.94023 | 493.0348 | 33.31152 | 33.31152 | 8
9 | 0.147406 | 0.004412032 | 12.13692 | 429.2558 | 33.47152 | 33.47152 | 8
9 | 0.1216311 | 0.003640561 | 9.58691 | 339.0676 | 33.63151 | 33.63151 | 8
9 | 0.08734054 | 0.002614203 | 6.4436 | 227.8957 | 33.7915 | 33.7915 | 8
9 | 0.0472244 | 0.001413481 | 2.895155 | 102.3952 | 33.9515 | 33.9515 | 8
9 | 0.005707988 | 0.0001708467 | -0.824405 | -29.15736 | 34.11149 | 34.11149 | 8.5
9 | -0.03465966 | -0.001037404 | -4.427425 | -156.5881 | 34.27148 | 34.27148 | 8.5
9 | -0.07699538 | -0.002304561 | -7.884326 | -278.851 | 34.43148 | 34.43148 | 8.5
9 | -0.1052853 | -0.00315131 | -10.73275 | -379.5933 | 34.59147 | 34.59147 | 8.5
9 | -0.1303066 | -0.003900227 | -12.9596 | -458.3521 | 34.75146 | 34.75146 | 8.5
9 | -0.148876 | -0.004456031 | -14.48615 | -512.3427 | 34.91146 | 34.91146 | 8.5
9 | -0.1535142 | -0.004594858 | -14.97997 | -529.8081 | 35.07145 | 35.07145 | 8.5
9 | -0.150468 | -0.004503682 | -14.53001 | -513.894 | 35.23145 | 35.23145 | 8.5
9 | -0.1342015 | -0.004016806 | -13.15758 | -465.3543 | 35.39144 | 35.39144 | 8.5
9 | -0.1155885 | -0.003459699 | -10.97035 | -387.9967 | 35.55143 | 35.55143 | 8.5
9 | -0.08632889 | -0.002583924 | -8.084769 | -285.9402 | 35.71143 | 35.71143 | 8.5
9 | -0.05087044 | -0.001522611 | -4.718521 | -166.8836 | 35.87142 | 35.87142 | 8.5
9 | -0.01284669 | -0.0003845164 | -1.043806 | -36.91707 | 36.03141 | 36.03141 | 8.5
10 | 0.02546475 | 0.0007621893 | 2.68305 | 94.89347 | 36.19140625 | 36.19140625 | 9
10 | 0.06628397 | 0.001983956 | 6.162649 | 217.9591 | 36.3514 | 36.3514 | 9
10 | 0.1047941 | 0.003136609 | 9.33856 | 330.284 | 36.51139 | 36.51139 | 9
10 | 0.1383274 | 0.0041403 | 11.97422 | 423.5013 | 36.67139 | 36.67139 | 9
10 | 0.161535 | 0.004834929 | 13.84092 | 489.5224 | 36.83138 | 36.83138 | 9
10 | 0.1731275 | 0.005181907 | 14.83289 | 524.6062 | 36.99137 | 36.99137 | 9
10 | 0.1756877 | 0.005258537 | 14.88215 | 526.3483 | 37.15137 | 37.15137 | 9
10 | 0.1659083 | 0.004965828 | 13.94744 | 493.2899 | 37.31136 | 37.31136 | 9
10 | 0.1470158 | 0.004400352 | 12.14548 | 429.5585 | 37.47136 | 37.47136 | 9
10 | 0.1213009 | 0.003630677 | 9.59836 | 339.4726 | 37.63135 | 37.63135 | 9
10 | 0.08677354 | 0.002597232 | 6.451068 | 228.1599 | 37.79134 | 37.79134 | 9
10 | 0.04783412 | 0.001431731 | 2.910067 | 102.9226 | 37.95134 | 37.95134 | 9
10 | 0.004677277 | 0.0001399963 | -0.8230156 | -29.10822 | 38.11133 | 38.11133 | 9.5
10 | -0.03811545 | -0.00114084 | -4.427268 | -156.5826 | 38.27132 | 38.27132 | 9.5
10 | -0.07614028 | -0.002278967 | -7.882919 | -278.8012 | 38.43132 | 38.43132 | 9.5
10 | -0.1088179 | -0.003257047 | -10.73593 | -379.7059 | 38.59131 | 38.59131 | 9.5
10 | -0.1302422 | -0.003898301 | -12.95569 | -458.2136 | 38.7513 | 38.7513 | 9.5
10 | -0.1461695 | -0.004375024 | -14.48482 | -512.2957 | 38.9113 | 38.9113 | 9.5
10 | -0.1527738 | -0.004572698 | -14.97928 | -529.7838 | 39.07129 | 39.07129 | 9.5
10 | -0.1475115 | -0.00441519 | -14.53186 | -513.9595 | 39.23128 | 39.23129 | 9.5
10 | -0.1361871 | -0.004076238 | -13.14356 | -464.8585 | 39.39128 | 39.39128 | 9.5
10 | -0.1137909 | -0.003405895 | -10.96231 | -387.7123 | 39.55127 | 39.55127 | 9.5
10 | -0.08499577 | -0.002544022 | -8.092784 | -286.2237 | 39.71126 | 39.71127 | 9.5
10 | -0.05191276 | -0.001553809 | -4.724105 | -167.0811 | 39.87126 | 39.87126 | 9.5
10 | -0.01381984 | -0.0004136438 | -1.056381 | -37.36184 | 40.03125 | 40.03125 | 9.5
11 | 0.02628207 | 0.0007866528 | 2.675542 | 94.62795 | 40.19124 | 40.19125 | 10
11 | 0.06662461 | 0.001994152 | 6.158083 | 217.7976 | 40.35124 | 40.35124 | 10
11 | 0.1063143 | 0.003182111 | 9.33939 | 330.3133 | 40.51123 | 40.51123 | 10
11 | 0.1368842 | 0.004097102 | 11.97546 | 423.5454 | 40.67122 | 40.67123 | 10
11 | 0.1606416 | 0.00480819 | 13.83906 | 489.4566 | 40.83122 | 40.83122 | 10
11 | 0.1747445 | 0.005230306 | 14.84173 | 524.9189 | 40.99121 | 40.99121 | 10
11 | 0.17323 | 0.005184975 | 14.87648 | 526.1479 | 41.1512 | 41.15121 | 10
11 | 0.167516 | 0.005013948 | 13.95553 | 493.5758 | 41.3112 | 41.3112 | 10
11 | 0.1493759 | 0.004470994 | 12.15263 | 429.8115 | 41.47119 | 41.47119 | 10
11 | 0.1200006 | 0.003591757 | 9.610107 | 339.888 | 41.63118 | 41.63119 | 10
11 | 0.08658142 | 0.002591482 | 6.460869 | 228.5065 | 41.79118 | 41.79118 | 10
11 | 0.04742763 | 0.001419564 | 2.905766 | 102.7704 | 41.95117 | 41.95117 | 10
11 | 0.005371724 | 0.0001607819 | -0.8276666 | -29.27272 | 42.11116 | 42.11117 | 10.5
11 | -0.0370206 | -0.001108069 | -4.427963 | -156.6072 | 42.27116 | 42.27116 | 10.5
11 | -0.07593955 | -0.002272959 | -7.886929 | -278.9431 | 42.43115 | 42.43115 | 10.5
11 | -0.107867 | -0.003228585 | -10.73497 | -379.672 | 42.59114 | 42.59115 | 10.5
11 | -0.130903 | -0.003918079 | -12.96319 | -458.4792 | 42.75114 | 42.75114 | 10.5
11 | -0.1478169 | -0.004424332 | -14.48488 | -512.298 | 42.91113 | 42.91113 | 10.5
11 | -0.1520995 | -0.004552514 | -14.98796 | -530.0908 | 43.07113 | 43.07113 | 10.5
11 | -0.1493914 | -0.004471457 | -14.53202 | -513.965 | 43.23112 | 43.23112 | 10.5
11 | -0.1337942 | -0.004004617 | -13.15159375 | -465.1425 | 43.39111 | 43.39111 | 10.5
11 | -0.1115463 | -0.003338709 | -10.9778 | -388.2604 | 43.55111 | 43.55111 | 10.5
11 | -0.08447783 | -0.002528519 | -8.108757 | -286.7886 | 43.7111 | 43.7111 | 10.5
11 | -0.05263867 | -0.001575536 | -4.716358 | -166.807 | 43.87109375 | 43.87109375 | 10.5
11 | -0.01490515 | -0.0004461284 | -1.042184 | -36.8597 | 44.03109 | 44.03109 | 10.5
12 | 0.02393406 | 0.0007163741 | 2.668404 | 94.3755 | 44.19108 | 44.19108 | 11
12 | 0.06893426 | 0.002063282 | 6.163827 | 218.0008 | 44.35107 | 44.35107 | 11
12 | 0.1029108 | 0.00308024 | 9.343485 | 330.4582 | 44.51107 | 44.51107 | 11
12 | 0.1367264 | 0.004092381 | 11.97531 | 423.5398 | 44.67106 | 44.67106 | 11
12 | 0.1594346 | 0.004772061 | 13.8391 | 489.4582 | 44.83105 | 44.83105 | 11
12 | 0.1736264 | 0.00519684 | 14.84261 | 524.9498 | 44.99105 | 44.99105 | 11
12 | 0.1775494 | 0.005314258 | 14.89895 | 526.9426 | 45.15104 | 45.15104 | 11
12 | 0.1664232 | 0.004981238 | 13.96502 | 493.9117 | 45.31104 | 45.31104 | 11
12 | 0.1494262 | 0.004472499 | 12.15824 | 430.0098 | 45.47103 | 45.47103 | 11
12 | 0.1211883 | 0.003627305 | 9.613295 | 340.0008 | 45.63102 | 45.63102 | 11
12 | 0.08727901 | 0.002612362 | 6.469976 | 228.8286 | 45.79102 | 45.79102 | 11
12 | 0.04802257 | 0.001437371 | 2.908974 | 102.8839 | 45.95101 | 45.95101 | 11
12 | 0.001702429 | 5.095566e-05 | -0.8201844 | -29.00809 | 46.111 | 46.111 | 11.5
12 | -0.036368 | -0.001088536 | -4.425733 | -156.5283 | 46.271 | 46.271 | 11.5
12 | -0.07586737 | -0.002270798 | -7.879341 | -278.6747 | 46.43099 | 46.43099 | 11.5
12 | -0.1071828 | -0.003208106 | -10.73147 | -379.548 | 46.59098 | 46.59098 | 11.5
12 | -0.1294042 | -0.003873218 | -12.96563 | -458.5653 | 46.75098 | 46.75098 | 11.5
12 | -0.1457019 | -0.004361026 | -14.48971 | -512.4688 | 46.91097 | 46.91097 | 11.5
12 | -0.1520071 | -0.004549748 | -14.98281 | -529.9086 | 47.07096 | 47.07096 | 11.5
12 | -0.1490138 | -0.004460156 | -14.53693 | -514.1386 | 47.23096 | 47.23096 | 11.5
12 | -0.1349626 | -0.004039587 | -13.18312 | -466.2574 | 47.39095 | 47.39095 | 11.5
12 | -0.1152886 | -0.003450721 | -10.98833 | -388.6325 | 47.55095 | 47.55095 | 11.5
12 | -0.08547408 | -0.002558338 | -8.10704 | -286.7279 | 47.7109375 | 47.7109375 | 11.5
12 | -0.05113159 | -0.001530428 | -4.722685 | -167.0308 | 47.87093 | 47.87093 | 11.5
12 | -0.01354437 | -0.0004053987 | -1.049716 | -37.12609 | 48.03093 | 48.03093 | 11.5
13 | 0.0268461 | 0.0008035349 | 2.680734 | 94.81158 | 48.19092 | 48.19092 | 12
13 | 0.06783236 | 0.002030301 | 6.157356 | 217.7719 | 48.35091 | 48.35091 | 12
13 | 0.104849 | 0.003138253 | 9.339044 | 330.3011 | 48.51091 | 48.51091 | 12
13 | 0.135341 | 0.004050912 | 11.9647 | 423.1645 | 48.6709 | 48.6709 | 12
13 | 0.1611037 | 0.004822021 | 13.83692 | 489.381 | 48.83089 | 48.83089 | 12
13 | 0.1727493 | 0.005170586 | 14.85111 | 525.2505 | 48.99089 | 48.99089 | 12
13 | 0.175527 | 0.005253727 | 14.89152 | 526.6799 | 49.15088 | 49.15088 | 12
13 | 0.1661289 | 0.004972429 | 13.96711 | 493.9854 | 49.31087 | 49.31087 | 12
13 | 0.1473508 | 0.004410381 | 12.15408 | 429.8626 | 49.47087 | 49.47087 | 12
13 | 0.1201355 | 0.003595793 | 9.60643 | 339.7579 | 49.63086 | 49.63086 | 12
13 | 0.08654851 | 0.002590497 | 6.461463 | 228.5275 | 49.79085 | 49.79086 | 12
13 | 0.04924755 | 0.001474036 | 2.915349 | 103.1094 | 49.95085 | 49.95085 | 12
13 | 0.002918969 | 8.736811e-05 | -0.8094147 | -28.62719 | 50.11084 | 50.11084 | 12.5
13 | -0.03838999 | -0.001149057 | -4.430676 | -156.7031 | 50.27083 | 50.27084 | 12.5
13 | -0.07275489 | -0.002177638 | -7.868917 | -278.306 | 50.43083 | 50.43083 | 12.5
13 | -0.1050959 | -0.003145641 | -10.7353 | -379.6836 | 50.59082 | 50.59082 | 12.5
13 | -0.1307728 | -0.003914181 | -12.95579 | -458.2174 | 50.75081 | 50.75082 | 12.5
13 | -0.1496087 | -0.004477962 | -14.48476 | -512.2936 | 50.91081 | 50.91081 | 12.5
13 | -0.1530432 | -0.004580761 | -14.98081 | -529.8379 | 51.0708 | 51.0708 | 12.5
13 | -0.147758 | -0.004422569 | -14.53395 | -514.0334 | 51.23079 | 51.2308 | 12.5
13 | -0.1348566 | -0.004036414 | -13.15885 | -465.3991 | 51.39079 | 51.39079 | 12.5
13 | -0.1160435 | -0.003473316 | -10.99036 | -388.7046 | 51.55078125 | 51.55078125 | 12.5
13 | -0.08431339 | -0.002523597 | -8.095916 | -286.3345 | 51.71077 | 51.71078 | 12.5
13 | -0.05288143 | -0.001582802 | -4.720658 | -166.9591 | 51.87077 | 51.87077 | 12.5
13 | -0.01300234 | -0.0003891751 | -1.053926 | -37.275 | 52.03076 | 52.03076 | 12.5
14 | 0.02749733 | 0.0008230269 | 2.676212 | 94.65165 | 52.19075 | 52.19076 | 13
14 | 0.06545507 | 0.001959146 | 6.157913 | 217.7916 | 52.35075 | 52.35075 | 13
14 | 0.1056172 | 0.003161244 | 9.340504 | 330.3527 | 52.51074 | 52.51074 | 13
14 | 0.1381897 | 0.004136179 | 11.97838 | 423.6485 | 52.67073 | 52.67074 | 13
14 | 0.1601948 | 0.004794815 | 13.8303 | 489.1469 | 52.83073 | 52.83073 | 13
14 | 0.1741957 | 0.005213878 | 14.83641 | 524.7306 | 52.99072 | 52.99072 | 13
14 | 0.1735114 | 0.005193399 | 14.89483 | 526.7967 | 53.15071 | 53.15072 | 13
14 | 0.1651977 | 0.004944559 | 13.97656 | 494.3198 | 53.31071 | 53.31071 | 13
14 | 0.1452366 | 0.004347098 | 12.17387 | 430.5624 | 53.4707 | 53.4707 | 13
14 | 0.117955 | 0.003530529 | 9.623695 | 340.3686 | 53.6307 | 53.6307 | 13
14 | 0.08669231 | 0.002594801 | 6.475649 | 229.0292 | 53.79069 | 53.79069 | 13
14 | 0.04671895 | 0.001398352 | 2.930898 | 103.6593 | 53.95068 | 53.95068 | 13
14 | 0.003812194 | 0.0001141034 | -0.8050308 | -28.47214 | 54.11068 | 54.11068 | 13.5
14 | -0.03796385 | -0.001136302 | -4.40929 | -155.9467 | 54.27067 | 54.27067 | 13.5
14 | -0.07664404 | -0.002294045 | -7.864632 | -278.1545 | 54.43066 | 54.43066 | 13.5
14 | -0.1076649 | -0.003222535 | -10.71548 | -378.9825 | 54.59066 | 54.59066 | 13.5
14 | -0.1301091 | -0.003894316 | -12.95766 | -458.2835 | 54.75065 | 54.75065 | 13.5
14 | -0.1477243 | -0.004421559 | -14.46997 | -511.7704 | 54.91064 | 54.91064 | 13.5
14 | -0.1528444 | -0.004574809 | -14.99387 | -530.2995 | 55.07064 | 55.07064 | 13.5
14 | -0.1467548 | -0.004392541 | -14.54807 | -514.5328 | 55.23063 | 55.23063 | 13.5
14 | -0.1387981 | -0.004154387 | -13.17544 | -465.9857 | 55.390625 | 55.390625 | 13.5
14 | -0.1131727 | -0.00338739 | -10.98999 | -388.6914 | 55.55062 | 55.55062 | 13.5
14 | -0.08621445 | -0.002580498 | -8.105279 | -286.6656 | 55.71061 | 55.71061 | 13.5
14 | -0.05054288 | -0.001512807 | -4.737191 | -167.5439 | 55.87061 | 55.87061 | 13.5
14 | -0.01108303 | -0.0003317279 | -1.072171875 | -37.92032 | 56.0306 | 56.0306 | 13.5
15 | 0.02696848 | 0.0008071979 | 2.660264 | 94.08759 | 56.19059 | 56.19059 | 14
15 | 0.0664859 | 0.00199 | 6.15122 | 217.5549 | 56.35059 | 56.35059 | 14
15 | 0.106173 | 0.003177882 | 9.337021 | 330.2295 | 56.51058 | 56.51058 | 14
15 | 0.1354111 | 0.00405301 | 11.96238 | 423.0828 | 56.67057 | 56.67057 | 14
15 | 0.1602396 | 0.004796156 | 13.83685 | 489.3785 | 56.83057 | 56.83057 | 14
15 | 0.175446 | 0.005251301 | 14.84653 | 525.0885 | 56.99056 | 56.99056 | 14
15 | 0.1742793 | 0.00521638 | 14.88292 | 526.3757 | 57.15055 | 57.15055 | 14
15 | 0.1664092 | 0.004980821 | 13.97148 | 494.14 | 57.31055 | 57.31055 | 14
15 | 0.1481159 | 0.00443328 | 12.17044 | 430.4412 | 57.47054 | 57.47054 | 14
15 | 0.1210672 | 0.003623681 | 9.626681 | 340.4742 | 57.63054 | 57.63054 | 14
15 | 0.0831806 | 0.002489692 | 6.483689 | 229.3136 | 57.79053 | 57.79053 | 14
15 | 0.04579499 | 0.001370697 | 2.925959 | 103.4846 | 57.95052 | 57.95052 | 14
15 | 0.003430701 | 0.0001026849 | -0.8061516 | -28.51178 | 58.11052 | 58.11052 | 14.5
15 | -0.0348395 | -0.001042786 | -4.409702 | -155.9613 | 58.27051 | 58.27051 | 14.5
15 | -0.07374334 | -0.002207224 | -7.871238 | -278.3881 | 58.4305 | 58.4305 | 14.5
15 | -0.1067935 | -0.003196454 | -10.72842 | -379.4401 | 58.5905 | 58.5905 | 14.5
15 | -0.1323786 | -0.003962245 | -12.95902 | -458.3315 | 58.75049 | 58.75049 | 14.5
15 | -0.146589 | -0.004387578 | -14.48775 | -512.3994 | 58.91048 | 58.91048 | 14.5
15 | -0.1529048 | -0.004576618 | -14.99232 | -530.245 | 59.07048 | 59.07048 | 14.5
15 | -0.1503589 | -0.004500417 | -14.5505 | -514.6186 | 59.23046875 | 59.23046875 | 14.5
15 | -0.1356175 | -0.004059189 | -13.19342 | -466.6216 | 59.39046 | 59.39046 | 14.5
15 | -0.1146796 | -0.003432493 | -10.99032 | -388.703 | 59.55046 | 59.55046 | 14.5
15 | -0.08629877 | -0.002583022 | -8.105061 | -286.6579 | 59.71045 | 59.71045 | 14.5
15 | -0.05133715 | -0.00153658 | -4.733877 | -167.4267 | 59.87044 | 59.87045 | 14.5
15 | -0.01671826 | -0.0005003969 | -1.071738 | -37.90497 | 60.03044 | 60.03044 | 14.5
16 | 0.02454291 | 0.0007345978 | 2.655871 | 93.93223 | 60.19043 | 60.19043 | 15
16 | 0.06945009 | 0.002078722 | 6.138216 | 217.095 | 60.35042 | 60.35043 | 15
16 | 0.104504 | 0.003127927 | 9.330846 | 330.0112 | 60.51042 | 60.51042 | 15
16 | 0.1375973 | 0.004118446 | 11.96034 | 423.0106 | 60.67041 | 60.67041 | 15
16 | 0.1602902 | 0.004797672 | 13.82292 | 488.886 | 60.8304 | 60.83041 | 15
16 | 0.1721511 | 0.005152683 | 14.84523 | 525.0425 | 60.9904 | 60.9904 | 15
16 | 0.1715912 | 0.005135923 | 14.89687 | 526.869 | 61.15039 | 61.15039 | 15
16 | 0.1657343 | 0.004960619 | 13.97207 | 494.161 | 61.31038 | 61.31039 | 15
16 | 0.1481237 | 0.004433515 | 12.17811 | 430.7126 | 61.47038 | 61.47038 | 15
16 | 0.1211718 | 0.003626814 | 9.624695 | 340.404 | 61.63037 | 61.63037 | 15
16 | 0.08734528 | 0.002614345 | 6.477025 | 229.0779 | 61.79036 | 61.79037 | 15
16 | 0.04538134 | 0.001358316 | 2.92724 | 103.5299 | 61.95036 | 61.95036 | 15
16 | 0.004425091 | 0.0001324481 | -0.8047318 | -28.46156 | 62.11035 | 62.11035 | 15.5
16 | -0.03710721 | -0.001110662 | -4.408169 | -155.9071 | 62.27034 | 62.27035 | 15.5
16 | -0.07411792 | -0.002218435 | -7.865807 | -278.196 | 62.43034 | 62.43034 | 15.5
16 | -0.1065944 | -0.003190495 | -10.73525 | -379.6818 | 62.59033 | 62.59033 | 15.5
16 | -0.1329947 | -0.003980684 | -12.95176 | -458.0749 | 62.75032 | 62.75033 | 15.5
16 | -0.1468137 | -0.004394304 | -14.48458 | -512.2871 | 62.91032 | 62.91032 | 15.5
16 | -0.1527023 | -0.004570556 | -14.98778 | -530.0843 | 63.0703125 | 63.0703125 | 15.5
16 | -0.1494719 | -0.004473866 | -14.54152 | -514.3012 | 63.2303 | 63.23031 | 15.5
16 | -0.1343375 | -0.004020877 | -13.16879 | -465.7506 | 63.3903 | 63.3903 | 15.5
16 | -0.1172195 | -0.003508516 | -10.99338 | -388.8112 | 63.55029 | 63.55029 | 15.5
16 | -0.0860788 | -0.002576438 | -8.12533 | -287.3748 | 63.71029 | 63.71029 | 15.5
16 | -0.05069756 | -0.001517437 | -4.740767 | -167.6703 | 63.87028 | 63.87028 | 15.5
16 | -0.01449796 | -0.0004339406 | -1.066025 | -37.70291 | 64.03027 | 64.03027 | 15.5
17 | 0.02541192 | 0.0007606083 | 2.661015 | 94.11417 | 64.19027 | 64.19027 | 16
17 | 0.06739164 | 0.00201711 | 6.143577 | 217.2846 | 64.35026 | 64.35027 | 16
17 | 0.1048542 | 0.003138408 | 9.333938 | 330.1205 | 64.51025 | 64.51025 | 16
17 | 0.1375203 | 0.004116141 | 11.95975 | 422.9896 | 64.67025 | 64.67025 | 16
17 | 0.1608069 | 0.004813136 | 13.8348 | 489.3061 | 64.83024 | 64.83025 | 16
17 | 0.1736511 | 0.005197578 | 14.83708 | 524.7545 | 64.99023 | 64.99023 | 16
17 | 0.174883 | 0.005234451 | 14.89583 | 526.8324 | 65.15023 | 65.15023 | 16
17 | 0.1629244 | 0.004876516 | 13.97824 | 494.379 | 65.31022 | 65.31023 | 16
17 | 0.1465921 | 0.00438767 | 12.17623 | 430.6459 | 65.47021 | 65.47021 | 16
17 | 0.1224384 | 0.003664725 | 9.633191 | 340.7045 | 65.63021 | 65.63021 | 16
17 | 0.08779496 | 0.002627805 | 6.47788 | 229.1082 | 65.7902 | 65.79021 | 16
17 | 0.04507118 | 0.001349033 | 2.930253 | 103.6365 | 65.9502 | 65.9502 | 16
17 | 0.009403884 | 0.0002814691 | -0.1447239 | -5.118562 | 66.11019 | 66.11019 | 16.5
17 | -0.03047392 | -0.0009121197 | -3.798324 | -134.3382 | 66.27018 | 66.27019 | 16.5
17 | -0.06922596 | -0.002072013 | -7.320998 | -258.9273 | 66.43018 | 66.43018 | 16.5
17 | -0.1045276 | -0.003128633 | -10.24831 | -362.4597 | 66.59017 | 66.59017 | 16.5
17 | -0.1271165 | -0.003804744 | -12.5724 | -444.6576 | 66.75016 | 66.75017 | 16.5
17 | -0.1436171 | -0.004298627 | -14.23654 | -503.5146 | 66.91015625 | 66.91015625 | 16.5
17 | -0.1534294 | -0.004592319 | -14.93263 | -528.1336 | 67.07015 | 67.07015 | 16.5
17 | -0.149065 | -0.004461687 | -14.62302 | -517.1835 | 67.23014 | 67.23015 | 16.5
17 | -0.1394883 | -0.004175046 | -13.42761 | -474.9046 | 67.39014 | 67.39014 | 16.5
17 | -0.1177437 | -0.003524206 | -11.38443 | -402.6419 | 67.55013 | 67.55013 | 16.5
17 | -0.0896909 | -0.002684553 | -8.60584 | -304.3693 | 67.71012 | 67.71013 | 16.5
17 | -0.05766674 | -0.001726032 | -5.317747 | -188.0768 | 67.87012 | 67.87012 | 16.5
17 | -0.02096608 | -0.000627539 | -1.702952 | -60.2296 | 68.03011 | 68.03011 | 16.5

## Sheet1
Stress(MPa) | Strain
-36.4533 | -0.0004149792
94.83767 | 0.000768335
218.4513 | 0.001999835
329.4582 | 0.003129247
425.7013 | 0.004209728
490.2138 | 0.004962096
524.5887 | 0.005406546
524.6299 | 0.005453051
491.7488 | 0.005126449
428.0811 | 0.004590781
338.1994 | 0.003764001
227.0717 | 0.002785797
101.9783 | 0.001562087
-29.38987 | 0.0002832262
-157.0968 | -0.0009908099
-276.5696 | -0.002129561
-378.9682 | -0.003108573
-458.781 | -0.003861627
-511.3257 | -0.004339037
-528.5372 | -0.004565562
-512.1629 | -0.004463628
-463.7314 | -0.004052094
-386.3855 | -0.003448812
-284.7107 | -0.002552134
-165.375 | -0.001568363
-35.89997 | -0.0004190472
-36.4533 | -0.0004149792